## Sheet1
Calibration on MBR01 with 4 shims
B0 | 0.42869 | [T]
Bdl | 0.4179 | [T m]
Lm | 0.97484 | [m]
∆ before-after shimming | 38 | units
MM SERIES
|  | MAGNET | Shims | I | B0 | Δ B0 | Bdl | Δ Bdl | Lm | Br | Gdl | Flux ramp | Remnant flux | Bdl/I | Homogeneity mid-plane [units]
|  | name |  | A | T | units | T m | units | mm | mT m | T m / m | V s | V s |  | -44 mm | -33 mm | -22 mm | -11 mm | 0 mm | 11 mm | 22 mm | 33 mm | 44 mm
|  | PXMBHEKCWP-DA000001 | 0 | 326 | 0.4286626 | 18.7549 | 0.4164053 | 21.60181 | 971.4058 | 0.7469726 | 0.2078239 | 1.189344 | 0.001639 | 1.277317 | 0.09132975 | -0.4529414 | -0.06958589 | 0.3478577 | 0 | -0.442069 | -1.035025 | -1.337802 | 1.435177
|  | PXMBHEKCWP-DA000002 | 4+4 | 326 | 0.4278602 | 0 | 0.4155078 | 0 | 971.1298 | 0.5610233 | 0.2073759 | 1.187615 | 0.0019126 | 1.274564 | -0.834554 | -0.7671874 | -0.2806303 | -0.2269874 | 0 | -0.8271268 | -0.9860701 | -1.215531 | 0.004458788
|  | PXMBHEKCWP-DA000003 | 4+4 | 326 | 0.4280157 | 3.635306 | 0.4154671 | -0.977837 | 970.682 | 0.6658766 | 0.2084821 | 1.18718 | 0.0019468 | 1.274439 | -0.508721 | -0.8526728 | 0.5559794 | 0.5370821 | 0 | -0.04421729 | -0.9210509 | -0.5500267 | 0.1481345
|  | PXMBHEKCWP-DA000004 | 4+4 | 326 | 0.427885 | 0.5814683 | 0.4153578 | -3.610191 | 970.7228 | 0.6385024 | 0.2073011 | 1.186895 | 0.0018651 | 1.274104 | -1.592793 | -0.9783375 | 0.2265396 | 0.4889291 | 0 | -0.323873 | -1.144025 | -1.179335 | -0.5535614
|  | PXMBHEKCWP-DA000005 | 3+3 | 326 | 0.4282023 | 7.99749 | 0.4154459 | -1.489031 | 970.2093 | 0.626295 | 0.2073451 | 1.187578 | 0.0023044 | 1.274374 | -1.548579 | -1.068704 | -0.003817468 | 0.2988657 | 0 | -0.1329683 | -0.6516933 | -1.413521 | -0.8580696
|  | PXMBHEKCWP-DA000006 | 3+3 | 326 | 0.4280446 | 4.30954 | 0.4155062 | -0.03843893 | 970.7078 | 0.7148079 | 0.2073751 | 1.187305 | 0.0020895 | 1.274559 | -1.681585 | -1.196837 | -0.1172709 | 0.2418208 | 0 | -0.1401265 | -0.6264674 | -1.061924 | -1.432685
|  | PXMBHEKCWP-DA000007 | 3+3 | 326 | 0.4283657 | 11.81481 | 0.4155677 | 1.44184 | 970.1237 | 0.7271263 | 0.2074058 | 1.18752 | 0.002134 | 1.274747 | -1.83549 | -1.264888 | -0.003996699 | 0.3758867 | 0 | -0.3597989 | -1.117458 | -1.369328 | -1.016508
|  | PXMBHEKCWP-DA000008 | 4+4 | 326 | 0.4277956 | -1.509734 | 0.4153976 | -2.651414 | 971.019 | 0.6330276 | 0.2073209 | 1.187074 | 0.00185 | 1.274226 | -1.390831 | -0.809971 | 0.1979194 | 0.4401497 | 0 | -0.1570148 | -0.8445965 | -1.015416 | -0.5661981
|  | Average |  |  | 0.4280515 | 4.723102 | 0.415457 | -1.046439 | 970.5774 | 0.6523799 | 0.2075384 | 1.187564
|  | Max-Min |  |  |  | 11.80952 |  | 5.052648 | 0.8952721 | 0.166103 | 0.001181018

## Sheet2
[11 empty] | Fluxmeter central coil cross-calibration |  |  |  | [Vs]
fluxmeter 1 |  |  |  | Average | Absolute value | [5 empty] | F1-F3
coil | rep1 | rep2 | rep3 | [6 empty] | Fluxmeter | Trial 1 | Trial 2 | Trial 3 | Trial 4 | Trial 5 | Average
1 | 2.861927 | 2.861854 | 2.861908 | 2.861896 | 2.861896 |  | 0.9881688 |  |  | E13 | -0.005988223 | -0.006006148 | -0.005992323 | -0.005994336 | -0.005985534 | -0.005993313 |  | -57.47023 | 0.1447448
2 | 2.845768 | 2.845769 | 2.845761 | 2.845766 | 2.857153 |  | 0.9937698 |  |  | E23 | 0.005624753 | 0.005612134 | 0.005599823 | 0.005602281 | 0.005614627 | 0.005610724
3 | 2.846567 | 2.846583 | 2.846684 | 2.846611 | 2.858001 |  | 0.9934748 |  |  | F1 | 1.038428 | 1.038357 | 1.038378 | 1.038319 |  | 1.038371 | 1.183115
4 | 2.833887 | 2.833933 | 2.833936 | 2.833919 | 2.845258 |  | 0.9979244 |  |  | F2 | 1.048436 | 1.048453 |  |  |  | 1.048444 | 1.193189
5 | 2.82802 | 2.82803 | 2.828059 | 2.828037 | 2.839352 | 0.9936443 | 1 |  |  | F3 | 1.042849 | 1.042842 | 1.042834 | 1.042872 | 1.042878 | 1.042855 | 1.1876
6 | 2.820624 | 2.820571 | 2.820557 | 2.820584 | 2.83187 |  | 1.002642
7 | 2.815571 | 2.815568 | 2.815534 | 2.815558 | 2.826823 |  | 1.004432 | [8 empty] | -0.005747023 | -0.005046575
8 | 2.80757 | 2.807539 | 2.807561 | 2.807557 | 2.818791 |  | 1.007294 | [8 empty] | 0.005747023
9 | 2.806715 | 2.806643 | 2.8066 | 2.806652 | 2.817883 |  | 1.007619 | [7 empty] | 0.00426
[8 empty] | Magnet | Bdl | Flux using F3 | Flux using F1 | Eff width F1C5 |  |  |  | 0.004300324 | 1.038371
fluxmeter 2 | [8 empty] | T m | V s | V s | m
coil | rep1 | rep2 | rep3 |  |  |  |  | 1 | 0.4164053 | 1.189344 | 1.182508 | 2.839801
1 | 2.913103 | 2.913281 | 2.913201 | 2.913195 | 2.924851 |  |  | 2 | 0.4155078 | 1.187615 | 1.180789 | 2.841799
2 | 2.896931 | 2.896979 | 2.897036 | 2.896982 | 2.908574 |  |  | 3 | 0.4154671 | 1.18718 | 1.180357 | 2.841036
3 | 2.89605 | 2.896168 | 2.896247 | 2.896155 | 2.907743 |  |  | 4 | 0.4153578 | 1.186895 | 1.180074 | 2.841103
4 | 2.896694 | 2.896825 | 2.896932 | 2.896817 | 2.908408 |  |  | 5 | 0.4154459 | 1.187578 | 1.180753 | 2.842134
5 | 2.877085 | 2.877342 | 2.877353 | 2.87726 | 2.888773 | 1.010939 |  | 6 | 0.4155062 | 1.187305 | 1.180482 | 2.841068
6 | 2.89618 | 2.89625 | 2.896276 | 2.896235 | 2.907824 |  |  | 7 | 0.4155677 | 1.18752 | 1.180695 | 2.841163
7 | 2.883568 | 2.883638 | 2.883641 | 2.883616 | 2.895154 |  |  | 8 | 0.4153976 | 1.187074 | 1.180252 | 2.841258
8 | 2.896565 | 2.896782 | 2.896784 | 2.89671 | 2.908301 |  |  | Max |  |  |  | 2.842134
9 | 2.864919 | 2.865032 | 2.865074 | 2.865008 | 2.876472 |  |  | Min |  |  |  | 2.839801
[8 empty] | Range |  |  |  | 0.002332881
fluxmeter 3 | [8 empty] | range units |  |  | 8.208201
coil | rep1 | rep2 | rep3 |  |  |  |  | Average |  |  |  | 2.84117 | 2.833675
1 | 2.87999 | 2.879957 | 2.879957 | 2.879968 | 2.891491
2 | 2.864488 | 2.864454 | 2.86443 | 2.864457 | 2.875919
3 | 2.87125 | 2.87116 | 2.871145 | 2.871185 | 2.882673
4 | 2.861593 | 2.861603 | 2.861596 | 2.861597 | 2.873047
5 | 2.846096 | 2.846145 | 2.846135 | 2.846126 | 2.857514 | 1
6 | 2.845733 | 2.845716 | 2.845727 | 2.845725 | 2.857112
7 | 2.839687 | 2.839625 | 2.839639 | 2.83965 | 2.851013
8 | 2.841936 | 2.84194 | 2.841953 | 2.841943 | 2.853315
9 | 2.827925 | 2.827878 | 2.827935 | 2.827913 | 2.839228